## Sheet1
Material	NbS2_bilayer
Fermi:	3.1391		Main	Secondary
	Data was extracted from 10 nearest bands above Fermi Energy and 5 nearest bands below Fermi Energy. (Energy with red fonts are double-degenerate Energies)
Nb	ENERGY(eV)	E-F	s	pz	px	py	dz2	dzx	dzy	dx2-y2	dxy	Gamma
	6.521	3.3819	0.00%	0.00%	0.04%	2.03%	0.00%	0.12%	7.13%	33.91%	0.62%
	6.52	3.3809	0.00%	0.00%	2.04%	0.04%	0.00%	6.80%	0.13%	0.61%	34.15%
	6.422	3.2829	0.00%	0.00%	1.43%	0.02%	0.00%	7.74%	0.10%	0.36%	33.43%
	6.42	3.2809	0.00%	0.00%	0.02%	1.43%	0.00%	0.07%	7.49%	33.64%	0.38%
	6.3	3.1609	0.00%	0.00%	0.17%	0.04%	0.00%	36.77%	8.33%	0.91%	3.84%
	6.298	3.1589	0.00%	0.00%	0.04%	0.17%	0.00%	8.37%	36.46%	4.07%	0.89%
	6.038	2.8989	0.00%	0.00%	0.06%	0.00%	0.00%	42.95%	2.97%	0.48%	6.73%
	6.035	2.8959	0.00%	0.00%	0.00%	0.06%	0.00%	3.01%	43.21%	6.50%	0.44%
	4.726	1.5869	1.22%	0.85%	0.00%	0.00%	52.04%	0.00%	0.00%	0.00%	0.00%
	3.837	0.6979	0.15%	0.13%	0.00%	0.00%	65.06%	0.00%	0.00%	0.00%	0.00%
	2.537	-0.6021	0.16%	1.30%	0.00%	0.00%	9.80%	0.00%	0.00%	0.00%	0.00%
	1.896	-1.2431	0.00%	0.00%	0.00%	0.00%	0.00%	38.56%	5.46%	0.05%	0.32%
	1.895	-1.2441	0.00%	0.00%	0.00%	0.00%	0.00%	5.46%	38.55%	0.33%	0.04%
	1.869	-1.2701	0.00%	0.00%	0.00%	0.00%	0.00%	22.19%	19.66%	0.46%	0.51%
	1.868	-1.2711	0.00%	0.00%	0.00%	0.00%	0.00%	19.67%	22.18%	0.51%	0.45%

	9.162	6.0229	30.32%	0.94%	0.00%	6.17%	0.58%	0.00%	0.25%	4.05%	0.00%	M
	8.318	5.1789	0.00%	0.00%	0.22%	0.00%	0.00%	51.45%	0.00%	0.00%	0.10%
	7.808	4.6689	0.00%	0.00%	0.40%	0.00%	0.00%	51.92%	0.00%	0.00%	0.38%
	7.663	4.5239	1.59%	6.12%	0.00%	0.03%	0.99%	0.00%	43.97%	1.37%	0.00%
	7.075	3.9359	1.15%	4.74%	0.00%	0.01%	5.19%	0.00%	38.87%	5.22%	0.00%
	6.719	3.5799	1.02%	0.22%	0.00%	0.75%	52.07%	0.00%	1.30%	27.01%	0.00%
	6.695	3.5559	0.55%	0.65%	0.00%	3.41%	45.26%	0.00%	6.42%	21.36%	0.00%
	6.291	3.1519	0.00%	0.00%	0.49%	0.00%	0.00%	0.07%	0.00%	0.00%	93.27%
	6.227	3.0879	0.00%	0.00%	0.13%	0.00%	0.00%	0.27%	0.00%	0.00%	93.92%
	3.15	0.0109	0.43%	0.42%	0.00%	15.10%	30.71%	0.00%	0.41%	16.11%	0.00%
	2.925	-0.2141	0.03%	0.12%	0.00%	13.14%	28.50%	0.00%	0.37%	23.50%	0.00%
	2.252	-0.8871	0.00%	0.00%	7.43%	0.00%	0.00%	0.00%	0.00%	0.00%	5.72%
	2.144	-0.9951	0.10%	1.56%	0.00%	0.54%	1.10%	0.00%	8.82%	2.37%	0.00%
	1.992	-1.1471	0.00%	0.00%	6.25%	0.00%	0.00%	1.23%	0.00%	0.00%	4.49%
	1.149	-1.9901	0.14%	0.54%	0.00%	0.25%	1.48%	0.00%	11.00%	4.29%	0.00%

	8.616	5.4769	0.00%	0.00%	0.36%	0.25%	0.00%	33.87%	24.51%	0.34%	0.14%	K
	8.614	5.4749	0.00%	0.00%	0.25%	0.36%	0.00%	24.52%	33.88%	0.14%	0.34%
	7.688	4.5489	0.00%	0.00%	0.57%	1.66%	0.00%	11.78%	2.45%	21.01%	26.25%
	7.687	4.5479	0.00%	0.00%	1.66%	0.57%	0.00%	2.43%	11.70%	26.32%	21.07%
	6.915	3.7759	0.00%	0.00%	0.07%	0.03%	0.00%	26.46%	8.92%	9.20%	10.50%
	6.916	3.7769	0.00%	0.00%	0.03%	0.07%	0.00%	8.94%	26.51%	10.45%	9.16%
	5.374	2.2349	5.44%	0.01%	0.00%	0.00%	82.73%	0.00%	0.00%	0.00%	0.00%
	5.386	2.2469	5.50%	0.00%	0.00%	0.00%	82.74%	0.00%	0.00%	0.00%	0.00%
	3.724	0.5849	0.00%	0.00%	1.38%	1.40%	0.00%	0.17%	0.16%	37.71%	37.89%
	3.723	0.5839	0.00%	0.00%	1.40%	1.38%	0.00%	0.16%	0.17%	37.88%	37.71%
	1.397	-1.7421	0.00%	0.00%	0.43%	0.57%	0.00%	12.56%	8.48%	0.59%	1.02%
	1.394	-1.7451	0.00%	0.00%	0.58%	0.43%	0.00%	8.48%	12.55%	1.03%	0.59%
	0.898	-2.2411	0.14%	12.04%	0.00%	0.00%	0.05%	0.00%	0.00%	0.00%	0.00%
	0.388	-2.7511	0.91%	12.09%	0.00%	0.00%	0.83%	0.00%	0.00%	0.00%	0.00%
	-0.031	-3.1701	0.00%	0.00%	4.72%	2.74%	0.00%	0.36%	0.47%	11.91%	7.22%

S	6.521	3.3819	0.00%	0.00%	0.96%	53.15%	Gamma
	6.52	3.3809	0.00%	0.00%	53.25%	0.95%
	6.422	3.2829	0.00%	0.00%	54.36%	0.59%
	6.42	3.2809	0.00%	0.00%	0.60%	54.42%
	6.3	3.1609	0.00%	0.00%	37.26%	8.51%
	6.298	3.1589	0.00%	0.00%	8.50%	37.34%
	6.035	2.8959	0.00%	0.00%	39.70%	2.76%
	6.038	2.8989	0.00%	0.00%	2.75%	39.65%
	4.726	1.5869	5.51%	38.75%	0.00%	0.00%
	3.837	0.6979	0.44%	30.89%	0.00%	0.00%
	2.537	-0.6021	0.36%	87.15%	0.00%	0.00%
	1.896	-1.2431	0.00%	0.00%	47.62%	6.75%
	1.895	-1.2441	0.00%	0.00%	6.74%	47.62%
	1.869	-1.2701	0.00%	0.00%	29.70%	26.33%
	1.868	-1.2711	0.00%	0.00%	26.34%	29.69%

	9.162	6.0229	0.73%	2.07%	0.00%	6.04%	M
	8.318	5.1789	0.00%	0.00%	45.73%	0.00%
	7.808	4.6689	0.00%	0.00%	42.49%	0.00%
	7.663	4.5239	9.74%	17.87%	0.00%	6.24%
	7.075	3.9359	8.75%	17.12%	0.00%	4.60%
	6.719	3.5799	1.40%	1.22%	0.00%	13.36%
	6.695	3.5559	1.66%	2.57%	0.00%	13.73%
	6.291	3.1519	0.00%	0.00%	5.36%	0.00%
	6.227	3.0879	0.00%	0.00%	4.49%	0.00%
	3.15	0.0109	3.23%	29.37%	0.00%	2.19%
	2.925	-0.2141	1.41%	28.44%	0.00%	2.05%
	2.252	-0.8871	0.00%	0.00%	86.13%	0.00%
	2.144	-0.9951	4.06%	66.71%	0.01%	13.97%
	1.992	-1.1471	0.00%	0.00%	87.55%	0.00%
	1.149	-1.9901	3.05%	69.98%	0.00%	8.44%

	8.616	5.4769	9.71%	0.85%	2.59%	2.59%	K
	8.614	5.4749	9.72%	0.00%	4.28%	4.29%
	7.688	4.5489	1.45%	25.83%	1.16%	1.16%
	7.687	4.5479	1.46%	25.80%	1.16%	1.16%
	6.916	3.7769	2.35%	19.31%	5.37%	5.37%
	6.915	3.7759	2.35%	19.35%	5.34%	5.34%
	5.374	2.2349	0.00%	6.29%	12.70%	12.69%
	5.386	2.2469	0.00%	6.31%	12.67%	12.68%
	3.724	0.5849	0.23%	0.00%	4.27%	4.27%
	3.723	0.5839	0.23%	0.00%	4.36%	4.36%
	1.397	-1.7421	6.21%	0.35%	9.86%	9.88%
	1.394	-1.7451	6.20%	0.35%	9.87%	9.86%
	0.898	-2.2411	0.00%	68.73%	0.46%	0.46%
	0.388	-2.7511	0.00%	68.75%	0.46%	0.46%
	-0.031	-3.1701	8.65%	0.00%	43.66%	43.67%